## Sheet1
pKa | Particle size (mm) | Acid concentration (M) | Cu in feed (%) | Temperature (°C) | Leaching time (min) | Pulp density (g/L) | Agitation speed (rpm) | % Cu Recovery
1.4 |  | 1 |  | 23 | 1440 | 20 |  | 12
-1.4 |  | 1 |  | 50 | 1440 | 20 |  | 98.6
-1.4 |  | 1 |  | 90 | 360 | 100 |  | 97.6
-1.4 |  | 0.1 |  | 80 | 4320 | 20 |  | 74
-1.4 |  | 0.1 |  | 80 | 4320 | 20 |  | 98
1.4 | 0.205 | 1 | 43.6 | 40 | 60 | 100 | 490 | 98.7
-1.4 | 0.205 | 2 | 51.8 | 40 | 60 | 100 | 490 | 100
-1.4 | 0.208 | 4.09 | 2.85 | 60 | 120 | 100 |  | 24.1
-3 | 0.205 | 0.1 | 43.6 | 25 | 120 | 100 | 490 | 46
-3 | 0.208 | 1.09 | 2.85 | 60 | 120 | 100 |  | 0
-3 | 0.205 | 2 | 51.8 | 50 | 60 | 100 | 490 | 100
-3 | 0.265 | 3 | 51.8 | 40 | 60 | 100 | 490 | 100
-3 | 0.205 | 2 | 43.6 | 40 | 60 | 100 | 490 | 98.7
-1.4 | 0.205 | 1 | 43.6 | 40 | 60 | 100 | 490 | 98.7
-1.2 | 0.15 | 0.8 | 20.36 | 70 | 120 | 40 | 250 | 99.9
-1.2 | 0.12 | 1.5 | 19.62 | 60 | 90 | 50 | 250 | 97.5
-1.2 | 0.1 | 2 | 10.25 | 50 | 60 | 30 | 250 | 93.2
-1.2 | 0.075 | 3 | 6.75 | 50 | 60 | 25 | 250 | 91.5
-1.2 | 0.25 | 2 | 10.25 | 60 | 120 | 50 | 300 | 95.6
-1.2 | 0.2 | 2.5 | 12.73 | 70 | 90 | 60 | 280 | 97
-1.2 | 0.18 | 1 | 8.32 | 50 | 120 | 45 | 270 | 89.4
-1.4 | 2 | 3 | 19.34 | 75 | 120 | 75 |  | 91.58
-1.4 | 2 | 3 | 19.34 | 75 | 240 | 75 |  | 99.99
-1.4 | 2 | 1.5 | 19.34 | 75 | 180 | 100 | 450 | 95.3
-1.4 | 2 | 2.5 | 19.34 | 75 | 150 | 100 | 450 | 98.2
-1.4 | 2 | 2 | 30.57 | 30 | 180 |  | 200 | 76.12
-1.4 | 2 | 2 | 30.57 | 30 | 360 |  | 200 | 90
-1.4 | 0.25 | 5 | 11.2 | 70 | 120 | 60 | 350 | 99.7
-1.4 | 0.25 | 3 | 11.2 | 70 | 120 | 60 | 350 | 88.5
1.4 | 1 | 1.5 | 25.3 | 23 | 180 | 100 |  | 96.02
-1.4 | 1 | 1.5 | 25.3 | 23 | 180 | 100 |  | 97.04
-1.4 | 1 | 1.5 | 25.3 | 23 | 180 | 100 |  | 96.69
-1.4 | 1 | 1.5 | 25.3 | 23 | 180 | 100 |  | 96.78
-1.4 | 1 | 1.5 | 25.3 | 23 | 180 | 100 |  | 97.52
-1.4 | 0.5 | 1.5 | 25.3 | 23 | 180 | 100 |  | 96.78
-1.4 | 0.5 | 1.5 | 25.3 | 23 | 300 | 100 |  | 99.99
-1.4 | 0.5 | 1.5 | 25.3 | 23 | 300 | 100 |  | 99.8
-1.4 | 0.5 | 2 | 25.3 | 23 | 300 | 100 |  | 99.85
-1.4 | 0.5 | 2.5 | 25.3 | 23 | 300 | 100 |  | 99.9
1.4 | 2 | 2 | 30.57 | 30 | 180 |  | 200 | 76.12
-3 | 2 | 3 | 19.34 | 75 | 120 | 75 |  | 91.58
-3 | 2 | 3 | 19.34 | 75 | 240 | 75 |  | 99.99
-3 | 2 | 1.5 | 19.34 | 75 | 180 | 100 | 450 | 95.3
-3 | 2 | 2.5 | 19.34 | 75 | 150 | 100 | 450 | 98.2
-1.4 | 1 | 1.5 | 25.3 | 23 | 180 | 100 |  | 96.02
-1.4 | 1 | 1.5 | 25.3 | 23 | 300 | 100 |  | 99.8
1.4 | 0.045 | 0.1 | 18.34 | 25 | 60 | 40 | 250 | 50
-1.4 | 0.045 | 0.12 | 18.34 | 25 | 60 | 40 | 250 | 77.2
-1.4 | 0.045 | 0.2 | 18.34 | 25 | 60 | 40 | 250 | 95
-1.4 | 0.045 | 0.25 | 18.34 | 25 | 60 | 40 | 250 | 95
-1.4 | 0.045 | 0.4 | 18.34 | 25 | 60 | 40 | 250 | 95
-1.4 | 0.045 | 0.2 | 18.34 | 25 | 120 | 40 | 250 | 97.8
-1.4 | 0.045 | 0.2 | 18.34 | 50 | 60 | 40 | 250 | 96.5
-1.4 | 0.045 | 0.2 | 18.34 | 75 | 60 | 40 | 250 | 97.9
-1.4 | 0.045 | 0.2 | 18.34 | 25 | 180 | 40 | 250 | 99
-1.4 | 0.5 | 1 | 96 | 25 | 1440 | 20 | 125 | 80
-1.4 | 0.5 | 1 | 96 | 25 | 1440 | 20 | 125 | 85
-1.4 | 0.5 | 1 | 96 | 25 | 1440 | 20 | 125 | 86
-1.4 | 0.5 | 1 | 96 | 25 | 1440 | 20 | 125 | 88
-1.4 | 0.5 | 0.5 | 96 | 25 | 1440 | 20 | 125 | 78
-1.4 | 0.5 | 0.5 | 96 | 25 | 1440 | 20 | 125 | 79
-1.4 | 0.25 | 2 | 96 | 50 | 1440 | 30 | 200 | 92.5
-1.4 | 0.25 | 2.5 | 96 | 50 | 1440 | 30 | 200 | 96.7
-1.4 | 0.25 | 3 | 96 | 50 | 1440 | 30 | 200 | 98.4
-1.4 | 2 | 1 | 32.5 | 75 | 240 |  |  | 100
-1.4 | 0.5 | 1.5 | 32.5 | 75 | 240 | 50 | 200 | 99.5
-1.4 | 0.5 | 2 | 32.5 | 75 | 240 | 50 | 200 | 99.9
-1.4 | 0.5 | 3 | 32.5 | 75 | 240 | 50 | 200 | 100
-1.4 | 0.25 | 2.5 | 35.7 | 80 | 300 | 60 | 250 | 98.5
-1.4 | 0.25 | 3 | 35.7 | 80 | 300 | 60 | 250 | 99.3
-1.4 | 0.25 | 3.5 | 35.7 | 80 | 300 | 60 | 250 | 99.8
1.4 | 2 | 1 | 32.5 | 75 | 240 |  |  | 100
-1.4 | 0.1 | 4 | 40.1 | 85 | 360 | 75 | 300 | 99.9
-1.4 | 0.1 | 4.5 | 40.1 | 85 | 360 | 75 | 300 | 100
-1.4 | 0.208 | 2.18 | 2.85 | 60 | 120 |  |  | <0.01
-1.4 | 0.208 | 5.18 | 2.85 | 60 | 120 |  |  | 8.9
-1.4 | 0.208 | 3 | 2.85 | 60 | 120 |  |  | 33.2
-1.4 | 0.208 | 4 | 2.85 | 60 | 120 |  |  | 93.2
-1.4 | 0.15 | 4 | 3.15 | 70 | 150 | 50 | 250 | 95.6
-1.4 | 0.12 | 4.5 | 3.15 | 70 | 150 | 50 | 250 | 97.4
-1.4 | 0.1 | 5 | 3.15 | 70 | 150 | 50 | 250 | 98.7
-1.4 | 0.075 | 5.5 | 3.15 | 70 | 150 | 50 | 250 | 99.5
1.4 | 0.5 | 1 | 32.5 | 75 | 240 |  |  | 100
-1.4 | 0.5 | 1.5 | 32.5 | 75 | 240 |  |  | 100
-1.4 | 0.5 | 2 | 32.5 | 75 | 240 |  |  | 100
-1.4 | 0.5 | 2.5 | 32.5 | 75 | 240 |  |  | 100
-1.4 | 0.25 | 3 | 32.5 | 80 | 300 | 50 | 250 | 99.5
-1.4 | 0.25 | 3.5 | 32.5 | 80 | 300 | 50 | 250 | 99.8
-1.4 | 0.1 | 4 | 35.7 | 85 | 360 | 60 | 300 | 99.9
-1.4 | 0.1 | 4.5 | 35.7 | 85 | 360 | 60 | 300 | 100
-1.4 | 0.5 | 1 | 96 | 25 | 1440 | 20 | 125 | 50.2
-1.4 | 0.5 | 1 | 96 | 25 | 1440 | 20 | 125 | 80.5
-1.4 | 0.5 | 1 | 96 | 25 | 1440 | 20 | 125 | 83
-1.4 | 0.5 | 1 | 96 | 25 | 1440 | 20 | 125 | 90.2
-1.4 | 0.5 | 0.5 | 96 | 25 | 1440 | 20 | 125 | 78.9
-1.4 | 0.5 | 0.5 | 96 | 25 | 1440 | 20 | 125 | 79.8
-1.4 | 0.25 | 2 | 98.5 | 50 | 1440 | 30 | 200 | 92.5
-1.4 | 0.25 | 2.5 | 98.5 | 50 | 1440 | 30 | 200 | 96.7
-1.4 | 0.25 | 3 | 98.5 | 50 | 1440 | 30 | 200 | 98.4
-1.4 | 0.5 | 1 | 83 | 30 | 5 | 50 | 100 | 0.4
-1.4 | 0.5 | 1 | 83 | 30 | 120 | 50 | 100 | 39
-1.4 | 0.5 | 2 | 83 | 30 | 120 | 50 | 300 | 55.5
-1.4 | 0.5 | 3 | 83 | 30 | 120 | 50 | 500 | 99.9
-1.4 | 0.5 | 3 | 83 | 60 | 120 | 50 | 500 | 100
-1.4 | 0.25 | 2.5 | 85.2 | 50 | 120 | 60 | 250 | 89.3
-1.4 | 0.25 | 3 | 85.2 | 50 | 120 | 60 | 250 | 97.5
-1.4 | 0.25 | 3.5 | 85.2 | 50 | 120 | 60 | 250 | 98.8
-1.4 |  |  | 40.1 |  |  |  |  | 96
-1.4 |  |  | 52.7 |  |  |  |  | 95.8
-1.4 | 0.15 | 2 | 38.5 | 50 | 120 | 50 | 250 | 90.5
-1.4 | 0.15 | 2.5 | 38.5 | 50 | 120 | 50 | 250 | 95.2
-1.4 | 0.1 | 3 | 38.5 | 50 | 120 | 50 | 250 | 98.3
-1.4 | 0.6 | 1 | 6.2 | 20 | 480 | 20 | 200 | 90
-1.4 | 0.6 | 1 | 6.2 | 40 | 240 | 20 | 200 | 95
-1.4 | 0.6 | 1 | 6.2 | 60 | 180 | 20 | 200 | 98
-1.4 | 0.6 | 1 | 6.2 | 60 | 240 | 20 | 200 | 0
-1.4 | 0.5 | 2 | 7.5 | 30 | 300 | 25 | 250 | 92.3
-1.4 | 0.5 | 2.5 | 7.5 | 30 | 300 | 25 | 250 | 95.8
-1.4 | 0.25 | 3 | 7.5 | 30 | 300 | 25 | 250 | 98.1
-1.4 | 0.25 | 3.5 | 7.5 | 30 | 300 | 25 | 250 | 99.5
1.4 | 0.5 | 0.075 | 74.4 | 16 | 240 | 50 | 350 | 50.3
-1.4 | 0.5 | 0.1 | 74.4 | 25 | 240 | 50 | 450 | 60.2
-1.4 | 0.5 | 0.2 | 74.4 | 35 | 240 | 50 | 550 | 75.8
-1.4 | 0.5 | 0.4 | 74.4 | 45 | 240 | 50 | 750 | 90.5
-1.4 | 0.5 | 0.5 | 74.4 | 50 | 240 | 50 | 900 | 99.8
-1.4 | 0.25 | 0.3 | 80.1 | 40 | 300 | 60 | 500 | 85.6
-1.4 | 0.25 | 0.35 | 80.1 | 40 | 300 | 60 | 600 | 92.3
-1.4 | 0.25 | 0.45 | 80.1 | 40 | 300 | 60 | 700 | 97.5
-0.4 | 3.4 | 0.3 | 9.5 | 25 | 240 | NAN | 200 | 82
-0.4 | 1.5 | 0.3 | 9.5 | 25 | 150 | NAN | 200 | 93
-0.4 | 3.4 | 0.1 | 9.5 | 25 | 240 | NAN | 200 | 30
-0.4 | 3.4 | 0.3 | 9.5 | 25 | 120 | NAN | 200 | 67
-0.4 | 3.4 | 0.3 | 9.5 | 50 | 240 | NAN | 200 | 85
-0.4 | 2 | 0.4 | 10.2 | 30 | 180 | 40 | 300 | 88.5
-0.4 | 2 | 0.5 | 10.2 | 30 | 180 | 40 | 300 | 94.2
-0.4 | 2 | 0.6 | 10.2 | 30 | 180 | 40 | 300 | 98
-1.4 | 0.045 | 0.1 | 18.34 | 25 | 60 | 40 | 250 | 50
-1.4 | 0.045 | 0.12 | 18.34 | 25 | 60 | 40 | 250 | 75
-1.4 | 0.045 | 0.25 | 18.34 | 25 | 60 | 40 | 250 | 97.5
-1.4 | 0.045 | 0.4 | 18.34 | 25 | 60 | 40 | 250 | 98
-1.4 | 0.045 | 0.18 | 18.34 | 20 | 10 | 40 | 250 | 85
-1.4 | 0.045 | 0.18 | 18.34 | 30 | 10 | 40 | 250 | 88
-1.4 | 0.045 | 0.18 | 18.34 | 40 | 10 | 40 | 250 | 90
-1.4 | 0.045 | 0.18 | 18.34 | 50 | 10 | 40 | 250 | 92
-1.4 | 0.025 | 0.5 | 18.34 | 25 | 60 | 50 | 300 | 99
-1.4 | 0.025 | 0.75 | 18.34 | 25 | 60 | 50 | 300 | 99.5
-1.4 | 0.025 | 1 | 18.34 | 25 | 60 | 50 | 300 | 99.9
-3.13 | 0.045 | 2 | 1.38 | 35 | 540 | 100 | 120 | 94
-3.13 | 0.045 | 2 | 1.38 | 35 | 540 | 100 | 120 | 89.2
-1.23 | 0.045 | 2 | 1.38 | 35 | 540 | 100 | 120 | 99.2
-3 | 0.045 | 2 | 1.38 | 35 | 540 | 150 | 120 | 99
|  |  | 3.19 | 25 | 60 |  | 300 | 93.76
|  |  | 11.41 | 25 | 60 |  | 300 | 90.92
-3 | 0.5 | 2 | 20 | 50 | 60 |  | 150 | 93.56
-3 | 0.5 | 2 | 20 | 40 | 40 |  | 150 | 87.15
1.99 | 0.5 | 1 | 20 | 50 | 60 |  | 150 | 95.03
1.99 | 0.5 | 1 | 20 | 40 | 40 |  | 150 | 90.56
2.34 | 0.5 | 1 | 20 | 50 | 60 |  | 150 | 91.11
2.34 | 0.5 | 1 | 20 | 40 | 40 |  | 150 | 84.92
3.13 |  | 0.5 |  | 30 | 1440 |  |  | 83.5
3.13 |  | 1 |  | 30 | 1440 |  |  | 88.9
3.13 |  | 1.5 |  | 30 | 1440 |  |  | 91.5
4.76 |  | 0.5 |  | 30 | 1440 |  |  | 87.3
4.76 |  | 0.075 |  | 30 | 1440 |  |  | 90.2
4.76 |  | 0.1 |  | 30 | 1440 |  |  | 85.6
9.25 | 3.4 | 0.3 | 9.5 | 25 | 240 |  | 200 | 82
9.25 | 1.5 | 0.3 | 9.5 | 25 | 150 |  | 200 | 93
9.25 | 3.4 | 0.1 | 9.5 | 25 | 240 |  | 200 | 30
9.25 | 3.4 | 0.3 | 9.5 | 40 | 240 |  | 200 | 85
9.25 | 3.4 | 0.3 | 9.5 | 55 | 240 |  | 200 | 87
-6 |  | 1.5 | 44.64 | 80 | 120 |  | 600 | 97.15
-6 |  | 3 | 48.66 | 70 | 60 |  | 600 | 91.07
12 |  | 2.5 | 48.66 | 200 | 180 |  | 1100 | 86.63
12 |  | 2.5 | 59.91 | 200 | 180 |  | 1100 | 93.8
9.6 | 2 | 0.5 | 5.42 | 25 | 1440 | 10 | 300 | 96.5
9.6 | 2 | 0.5 | 4.18 | 25 | 4320 | 2 | 300 | 99.5
9.6 | 2 | 0.5 | 5.42 | 40 | 120 |  | 300 | 98.6
9.6 | 2 | 0.5 | 5.42 | 50 | 10 |  | 300 | 99.1
-1.4 | 1 | 6 | 16.49 | 25 | 60 |  |  | 55.8
-1.4 | 1 | 6 | 29.01 | 25 | 60 |  |  | 89.9
-1.4 | 1 | 6 | 21.13 | 25 | 60 |  |  | 97
9.24 | 2 | 5 | 26 |  | 1440 |  | 500 | 92.5
-1.4 | 0.25 | 2 | 14.7 | 50 | 210 | 10 | 150 | 78
-1.4 | 0.25 | 1 | 14.7 | 25 | 210 | 10 | 150 | 21.4
-1.4 | 0.25 | 3 | 14.7 | 25 | 210 | 10 | 150 | 46
| 1 |  | 30 |  |  |  |  | 71.5
1.5 | 1 | 5 | 22.5 | 45 | 1260 | 100 | 190 | 96.8
-1.4 | 0.5 | 2 | 38.1 | 90 | 180 | 40 | 900 | 87
-1.4 | 0.5 | 2 | 35.1 | 90 | 180 | 40 | 900 | 92
-1.4 |  | 1 | 19 | 30 | 60 | 5 |  | 27.89
-1.4 |  | 2 | 19 | 40 | 120 | 10 |  | 91.16
-1.4 |  | 3 | 19 | 50 | 72 | 5 |  | 97.65
-1.4 |  | 4 | 19 | 60 | 90 | 5 |  | 99.21
1.5 |  | 2 | 26 | 25 |  |  |  | 98
|  | 0.37 |  |  |  |  | 30 | 99
-1.4 |  | 4 | 30 | 50 | 600 |  |  | 99
9.6 | 0.074 | 0.6 |  | 45 | 40 |  | 300 | 90.36
9.6 | 0.074 | 0.6 |  | 25 | 40 |  | 300 | 58.13
9.24 | 0.074 | 3 |  | 45 | 40 |  | 300 | 91.21
9.24 | 0.074 | 3 |  | 25 | 40 |  | 300 | 71.26
1.99 | 0.074 | 0.9 |  | 45 | 40 |  | 300 | 92.87
1.99 | 0.074 | 0.9 |  | 25 | 40 |  | 300 | 78.26
| 0.1 |  | 20 | 440 | 60 |  |  | 84.2
| 10 |  | 13.3 | 1150 | 20 |  |  | 92
1.99 | 7.4 | 1.12 | 27 | 90 | 60 | 20 | 800 | 88.5
1.99 | 11.1 | 1.12 | 27 | 90 | 60 | 20 | 800 | 82.9
1.99 | 7.4 | 1.12 | 27 | 90 | 60 | 20 | 800 | 86.5
1.99 | 7.4 | 1.12 | 27 | 90 | 60 | 20 | 800 | 87.8
| 0.25 |  | 23.6 | 20 | 30240 | 20 |  | 96.6
| 0.42 |  | 23.6 | 20 | 30240 | 12 |  | 98.19
1.99 | 3 | 2 | 30.57 | 30 | 180 |  | 200 | 76.12
1.99 | 3 | 2 | 31.77 | 30 | 180 |  | 200 | 18.29
1.99 | 2 | 4 |  | 25 | 300 |  | 300 | 60
1.99 | 2 | 2 |  | 25 | 300 |  | 300 | 75
| 1 | 0.66 | 6.166 | 45 | 120 | 60 | 600
|  |  |  | 30 | 480 |  | 180
|  |  | 6.166 | 25 | 3 |  | 150 | 90
|  | 2.5 |  | 25 | 1 |  |  | 90
| 2 | 2 | 34.83 | 35 | 20 |  |  | 83.1
| 2 | 2 | 34.83 | 35 | 60 |  |  | 66
| 2 | 2 | 34.83 | 35 | 180 |  |  | 81.3
| 2 | 2 | 34.83 | 35 | 240 |  |  | 46
| 2 | 2.5 | 34.83 | 35 | 20 |  |  | 88.79
| 2 | 2 | 34.83 | 35 | 20 |  |  | 87.35
| 2 | 2 | 34.83 | 35 | 60 |  |  | 44
| 2 | 2 | 34.83 | 35 | 180 |  |  | 45
| 2 | 2 | 34.83 | 35 | 20 |  |  | 48.5
-1 |  | 1 | 71.36 | 28 | 1440 |  | 150 | 85
-3 |  | 15 | 71.36 | 28 | 1440 |  |  | 95
3.13 |  | 0.5 | 71.36 | 30 | 240 |  |  | 85
-1.9 |  | 3.5 |  | 28 | 90
-3 | 0.5 | 3.58 | 18.6 | 20 | 186 | 75 |  | 100
-3 | 0.5 | 3.54 | 18.6 | 60 | 60 | 75 |  | 96.3
-1 |  | 1.2 | 83.42 | 25 | 60 |  |  | 97.32
2 | 0.85 |  | 75.93 | 30 | 10080 | 50 | 180 | 24
-3 | 0.1 |  | 20.4 | 50 | 120 |  | 250 | 99.77
-1 |  | 4 |  | 23 | 120 |  |  | 98
-1.4 | 0.5 | 4.5 | 49.3 | 50 | 60 | 120 | 300 | 99
-3 | 0.104 | 2.5 | 97.02 | 30.98 | 180 | 50 | 378 | 99.47
-3 | 0.25 | 1 | 68.34 | 50 | 234 |  | 400 | 99.94
-3 | 0.15 | 1.5 | 20.09 | 22 | 120 |  |  | 85
-3 | 0.1065 | 5 |  | 22 | 180 |  |  | 60.32
-3 | 0.1065 | 5 |  | 22 | 180 |  |  | 55.21
-3 | 0.1065 | 10 |  | 22 | 120 |  |  | 65.38
-3 | 0.1065 | 15 |  | 22 | 180 |  |  | 86.54
-3 | 0.1065 | 20 |  | 22 | 240 |  |  | 88.92
-3 | 0.1065 | 25 |  | 22 | 240 |  |  | 96.98
-3 | 0.1065 | 30 |  | 22 | 120 |  |  | 97.03
-3 | 0.1065 | 5 |  | 22 | 120 |  |  | 45.2
-3 | 0.1065 | 10 |  | 22 | 120 |  |  | 57.62
-3 | 0.1065 | 15 |  | 22 | 180 |  |  | 74.35
-3 | 0.1065 | 20 |  | 22 | 180 |  |  | 92.01
-3 | 0.1065 | 25 |  | 22 | 120 |  |  | 93.36
-3 | 0.1065 | 30 |  | 22 | 180 |  |  | 96.58
-3 | 0.1065 | 5 |  | 22 | 120 |  |  | 44.02
-3 | 0.1065 | 10 |  | 22 | 120 |  |  | 60.03
-3 | 0.1065 | 15 |  | 22 | 180 |  |  | 75.02
-3 | 0.1065 | 20 |  | 22 | 180 |  |  | 80.02
-3 | 0.1065 | 25 |  | 22 | 180 |  |  | 90.62
-3 | 0.1065 | 30 |  | 22 | 180 |  |  | 85.3
-3 | 0.1065 | 5 |  | 22 | 180 |  |  | 41.25
-3 | 0.1065 | 10 |  | 22 | 120 |  |  | 59.05
-3 | 0.1065 | 15 |  | 22 | 180 |  |  | 75.26
-3 | 0.1065 | 20 |  | 22 | 120 |  |  | 81.02
-3 | 0.1065 | 25 |  | 22 | 180 |  |  | 91.02
-3 | 0.1065 | 30 |  | 22 | 180 |  |  | 90.85
-3 | 0.1065 | 5 |  | 22 | 120 |  |  | 36.98
-3 | 0.1065 | 10 |  | 22 | 120 |  |  | 55.02
-3 | 0.1065 | 15 |  | 22 | 180 |  |  | 67.59
-3 | 0.1065 | 20 |  | 22 | 180 |  |  | 79.25
-3 | 0.1065 | 25 |  | 22 | 180 |  |  | 85.02
-3 | 0.1065 | 30 |  | 22 | 180 |  |  | 86.25
-3 | 0.1065 | 5 |  | 22 | 120 |  |  | 56.65
-3 | 0.1065 | 10 |  | 22 | 120 |  |  | 73.04
-3 | 0.1065 | 15 |  | 22 | 120 |  |  | 86.02
-3 | 0.1065 | 20 |  | 22 | 120 |  |  | 95.02
-3 | 0.1065 | 25 |  | 22 | 180 |  |  | 97.05
-3 | 0.1065 | 30 |  | 22 | 180 |  |  | 97.54
-3 | 0.1065 | 5 |  | 22 | 120 |  |  | 51.01
-3 | 0.1065 | 10 |  | 22 | 120 |  |  | 67.85
-3 | 0.1065 | 15 |  | 22 | 120 |  |  | 79.58
-3 | 0.1065 | 20 |  | 22 | 120 |  |  | 88.95
-3 | 0.1065 | 25 |  | 22 | 180 |  |  | 96.02
-3 | 0.1065 | 30 |  | 22 | 120 |  |  | 91.98
-3 | 0.1065 | 5 |  | 22 | 180 |  |  | 47.02
-3 | 0.1065 | 10 |  | 22 | 180 |  |  | 66.02
-3 | 0.1065 | 15 |  | 22 | 180 |  |  | 81.02
-3 | 0.1065 | 20 |  | 22 | 180 |  |  | 86.2
-3 | 0.1065 | 25 |  | 22 | 120 |  |  | 89.02
-3 | 0.1065 | 30 |  | 22 | 180 |  |  | 91.07
| 0.4 |  | 15.33 |  |  |  |  | 83.72
| 0.4 |  | 15.33 |  |  |  |  | 89.99
| 0.5 |  | 15.33 |  |  |  |  | 60.44
| 0.4 |  | 15.33 |  |  |  |  | 64.04
| 0.3 |  | 15.33 |  |  |  |  | 91.92
| 0.5 |  | 15.33 |  |  |  |  | 59.93
| 0.5 |  | 15.33 |  |  |  |  | 63.43
| 0.4 |  | 15.33 |  |  |  |  | 67.35
| 0.4 |  | 15.33 |  |  |  |  | 71.38
| 0.3 |  | 15.33 |  |  |  |  | 90.9
-1 | 40 | 1 |  | 25 | 20 |  |  | 46
-1 | 40 | 2.5 |  | 25 | 20 |  |  | 68
-1 | 40 | 4 |  | 25 | 20 |  |  | 82
-1 | 40 | 1.3 |  | 25 | 20 |  |  | 74
-1 | 40 | 2.8 |  | 25 | 20 |  |  | 86
-1 | 40 | 4.3 |  | 25 | 20 |  |  | 92
9.25 | 1 |  |  | 40 | 60 | 20 | 300 | 72.3
9.25 | 1 |  |  | 60 | 120 | 20 | 400 | 85.6
9.25 | 1 |  |  | 80 | 180 | 20 | 500 | 94.5
9.25 | 1 |  |  | 100 | 240 | 20 | 600 | 98.7
9.25 | 1 |  |  | 100 | 300 | 20 | 700 | 100
| 0.125 |  | 20 | 25 | 120 |  | 500 | 99.6
3.13 | 30 | 1 |  | 30 | 1440 |  |  | 84.04
3.13 | 30 | 1.5 |  | 30 | 1440 |  |  | 87.72
3.13 | 30 | 2 |  | 30 | 1440 |  |  | 81.06
3.13 | 30 | 2.5 |  | 30 | 1440 |  |  | 65.38
3.13 | 30 | 1 |  | 30 | 1440 |  |  | 83.72
3.13 | 30 | 1.5 |  | 30 | 1440 |  |  | 85.62
3.13 | 30 | 2 |  | 30 | 1440 |  |  | 78.54
3.13 | 30 | 2.5 |  | 30 | 1440 |  |  | 62.04
3.13 | 30 | 1 |  | 30 | 1440 |  |  | 80.16
3.13 | 30 | 1.5 |  | 30 | 1440 |  |  | 82.96
3.13 | 30 | 2 |  | 30 | 1440 |  |  | 67.84
3.13 | 30 | 2.5 |  | 30 | 1440 |  |  | 41.7
-3 |  |  | 3.99 | 25 | 60 |  |  | 96.35
-3 | 0.1 | 2.4 |  | 150 | 90 |  |  | 99
-3 |  | 0.15 |  | 75 | 240 |  |  | 98.46
| 0.075 |  |  | 30 | 1440 | 50 |  | 95
| 0.08 |  |  | 28 | 5760 | 50 |  | 91.8
|  |  |  | 25 | 12000 |  |  | 99
| 0.071 |  |  | 80 | 120 |  |  | 17.21
| 0.085 |  |  | 80 | 120 |  |  | 52.84
| 0.175 |  |  | 80 | 120 |  |  | 94.3
| 0.375 |  |  | 80 | 120 |  |  | 82.43
| 0.5 |  |  | 80 | 120 |  |  | 79.53
| 1.2 |  | 20 |  |  |  | 1440 | 99.9
| 1.2 |  | 20 | 25 |  |  | 1440 | 97.32
| 1.2 |  | 20 | 50 |  |  | 1440 | 98.06
| 1.2 |  | 20 |  |  |  | 1440 | 99.3
| 1.2 |  | 20 | 50 |  |  | 1440 | 84.2
| 1.2 |  | 20 | 25 | 5 |  | 1440 | 99.9
| 1.2 |  | 20 | 25 | 5 |  | 1440 | 97.32
| 1.2 |  | 20 | 50 | 5 |  | 1440 | 98.06
| 1.2 |  | 20 | 25 | 5 |  | 1440 | 99.3
| 1.2 |  | 20 | 50 | 5 |  | 1440 | 84.2
| 2 |  | 22.6 | 23 | 4320 | 20 | 100 | 96.5
1.61 | 0.0565 | 1.5 | 87.1 | 75 | 3 |  | 400 | 99.9
1.61 | 0.1125 | 1 | 84.1 | 25 | 20 |  | 200 | 92.4
1.61 | 0.165 | 0.5 | 77.6 | 25 | 60 |  | 0 | 77.4
1.61 |  | 1.5 |  | 75 |  |  |  | 99.9
| 0.15 | 0.5 | 84.1 | 25 | 60 |  | 0 | 77.4
| 0.075 | 1 | 77.6 | 40 | 60 |  | 200 | 92.4
| 0.038 | 1.5 | 87.1 | 50 | 60 |  | 400 | 98
| 0.038 | 1.5 | 87.1 | 75 | 60 |  | 400 | 99.9
0.3 | 0.1125 | 1 |  | 25 | 60 |  |  | 77.4
0.3 | 0.1125 | 1 |  | 40 | 60 |  |  | 92.4
0.3 | 0.1125 | 1 |  | 50 | 60 |  |  | 95.2
0.3 | 0.1125 | 1 |  | 75 | 60 |  |  | 99.9
0.3 | 0.1125 | 0.5 |  | 25 | 60 |  | 200 | 77.4
0.3 | 0.1125 | 1 |  | 25 | 60 |  | 200 | 92.4
0.3 | 0.1125 | 1.5 |  | 25 | 60 |  | 200 | 97.3
|  |  |  | 25 | 60 |  | 0 | 18.7
|  |  |  | 25 | 60 |  | 200 | 90.5
|  |  |  | 25 | 60 |  | 400 | 98
0.3 | 0.1125 | 1 | 87.1 | 25 | 60 |  | 200 | 77.4
0.3 | 0.1125 | 1 | 87.1 | 40 | 60 |  | 200 | 92.4
0.3 | 0.1125 | 1 | 87.1 | 50 | 60 |  | 200 | 95.2
0.3 | 0.1125 | 1 | 87.1 | 75 | 60 |  | 200 | 99.9
2 |  |  | 1.57 | 25 | 5 |  | 300 | 98
2 |  |  | 1.57 | 25 | 5 |  | 600 | 98
0.3 | 0.075 | 0.5 | 87.1 | 25 | 60 |  | 200 | 77.4
0.3 | 0.075 | 1 | 87.1 | 40 | 60 |  | 200 | 92.4
0.3 | 0.075 | 1.5 | 87.1 | 50 | 60 |  | 200 | 95.2
0.3 | 0.075 | 1.5 | 87.1 | 75 | 60 |  | 200 | 99.9
| 9.5 |  |  | 500 | 10
2 | 0.3 | 1.7 | 20.46 | 25 | 60 | 15 | 200 | 98
2 | 0.3 | 1.7 | 21.3 | 80 | 180 |  |  | 98
2 | 0.037 | 1 | 85.4 | 30 | 1440 | 20 | 200 | 99.5
2 | 0.065 | 1 | 86.1 | 30 | 1440 | 20 | 200 | 98.7
2 | 0.093 | 1 | 88.3 | 30 | 1440 | 20 | 200 | 97.2
2 | 0.121 | 1 | 87.8 | 30 | 1440 | 20 | 200 | 96.9